## Read Me
LFP / LMFP Cathode Synthesis Methods & Global CAM Producers
Companion dataset for LFP synthesis diagrams (mirrors the NMC synthesis-category approach). Compiled 19 Jul 2026.
Scope | Synthesis routes for LiFePO4 (LFP) and LiMnxFe(1-x)PO4 (LMFP) cathode active material (CAM = the cathode powder). Company list = CAM producers worldwide (not cell makers, unless they also make their own CAM). Materials, company scope, and method depth per user request (LFP+LMFP; CAM producers; major methods + key sub-variants).
Sheets | 1) Read Me ¦ 2) Synthesis Methods (28 routes) ¦ 3) Big Categories (the taxonomy, w/ NMC analogy) ¦ 4) CAM Producers (global, by region) ¦ 5) Patent & Licensing History ¦ 6) Key References.
How to read | Each method and company row carries a Confidence rating and a clickable Source. Scale (Lab/Pilot/Commercial) and Status are colour-coded (see legend). Cells left blank or marked 'not disclosed' / 'not verified' mean no reliable public source was found — not zero.
Evidence policy | No sources, companies, patents, or numbers were fabricated. The EXISTENCE and description of each method/company is sourced; the Lab/Pilot/Commercial SCALE ratings are our synthesis of the literature (confidence noted). Distinguish: evidence (sourced) vs. interpretation (scale ratings, categories).
Key findings
• ONE route dominates ~all commercial LFP tonnage: high-temperature solid-state CARBOTHERMAL REDUCTION fed by a (co-precipitated) FePO4 precursor -> spray-dried with Li source + carbon -> calcined under inert gas. These are linked STAGES of one workflow, not competing methods.
• The only other route at meaningful commercial tonnage is Shenzhen Dynanonic's proprietary LIQUID-PHASE process (SELPS, auto-thermal evaporative; patent US20140239235A1).
• HYDROTHERMAL is a smaller/legacy commercial route (historically Sud-Chemie; today premium LMFP e.g. Taiheiyo 'Nanolitia'). Everything else is lab-scale, with melt-casting and spray pyrolysis demonstrated at pilot.
• China makes ~95-98% of global LFP CAM. 2024 leader: Hunan Yuneng (~28.8% share); 2025 Yuneng shipments >1 Mt. LMFP is ramping, led by Hengchuang Nano + Ronbay.
• Correction to a common assumption: Aleees (Taiwan) uses an in-house iron-phosphate PRECURSOR route (+ solid-state), NOT hydrothermal.
• Western/Indian production became possible largely after key foundational LFP patents expired (~2022-2023). Many Western projects are announced/pre-production and volatile (e.g. ICL's US plant was cancelled in Nov 2025).
Colour legend
Commercial / Active-Producing
Pilot / Ramping / Announced / Construction / R&D
Lab-scale
Exited / Defunct / Precursor-only / Not a CAM maker

## Synthesis Methods
Synthesis methods for LFP / LMFP cathode active material
Grouped into 5 big categories (see 'Big Categories' sheet). Scale ratings are our interpretation of the sources; existence/description is sourced.
# | Method | Big Category | Applies to | Typical scale today | How it works (1-line) | Advantages | Disadvantages | Representative producers / users | Main reference (real) | Source link | Conf.
1 | Conventional solid-state reaction | A. Solid-State (dry) | Both | Commercial | Dry-mix Li/Fe/P powders, grind, calcine 600-800C under inert gas | Simple, cheap, scalable, crystalline product | Large/irregular particles, long firing, poor morphology control | Most Chinese producers; Altmin (India) | Padhi, Nanjundaswamy & Goodenough 1997, J. Electrochem. Soc. 144:1188 | doi:10.1149/1.1837571 | High
2 | Carbothermal reduction (CTR) | A. Solid-State (dry) | Both | Commercial - DOMINANT | Solid-state variant; carbon reduces Fe3+->Fe2+ (C->CO) during firing + in-situ carbon coat | Uses cheap Fe3+ (FePO4/Fe2O3); reduction + coating in one step; industrial workhorse | High T; atmosphere & carbon control; grain growth | Hunan Yuneng, Hubei Wanrun, BYD, Gotion, most producers | Lu & Zhu 2024, MRS Communications 14:888; Wang et al. 2008 J. Power Sources | doi:10.1557/s43579-024-00644-2 | High
3 | Mechanochemical / high-energy ball milling | A. Solid-State (dry) | Both | Lab (milling step is Commercial) | High-energy milling activates/reacts precursors near RT; usually + calcination | Fine mixing, small particles, defect activation | Media contamination, energy-intensive; rarely full synthesis alone | Universal as a commercial MIXING step | Kim et al. 2007, J. Power Sources 166:211 | doi:10.1016/j.jpowsour.2006.12.089 | High
4 | Microwave-assisted solid-state | A. Solid-State (dry) | LFP (LMFP shown) | Lab | Microwave heating of dry precursors for rapid calcination | Minutes vs hours; energy saving | Uneven heating/hot-spots; scale-up hard | Research only | Guo, Zhan & Zhou 2009, Solid State Ionics 180:386 | doi:10.1016/j.ssi.2008.11.021 | Medium
5 | Molten-salt (flux) synthesis | A. Solid-State (dry) | LFP (LMFP shown) | Lab | React precursors inside a low-melting salt flux (KCl/LiCl); salt washed out | Lower T; size/tap-density control | Extra washing + salt waste; batch | Research only | Zhu et al. 2012, Electrochimica Acta (KCl flux LFP/C) | ScienceDirect (verified) | Medium
6 | Molten-state synthesis (melt casting) | B. Melt / Molten-State | Both | Pilot (historical-commercial) | Melt precursors (~1000-1150C) to an ingot, crush/mill, carbon-coat | Cheapest coarse Fe; melts in minutes; no liquid waste; big batches | Very high T; hard to nano-size; energy-heavy grinding | Phostech (historical pilot); JM/CanmetMATERIALS pilot | Patience et al. 2019, Can. J. Chem. Eng. (melt-synthesis pilot) | doi:10.1002/cjce.23479 | Medium
7 | FePO4-precursor route (precipitation -> carbothermal) | C. Wet-Chemistry / Solution | Both | Commercial - DOMINANT | Precipitate FePO4.xH2O (FeSO4 + phosphate), mix w/ Li + carbon, carbothermal calcine | Cheapest Fe (FeSO4 by-product); atomic Fe:P mixing; THE Chinese industrial route | Moisture/impurity control; wastewater | Hunan Yuneng, Wanrun, Lopal, Aleees, most Chinese CAM | Lu & Zhu 2024, MRS Communications 14:888; Nekahi et al. 2024, Mater. Sci. Eng. R 159:100797 | doi:10.1016/j.mser.2024.100797 | High
8 | Co-precipitation | C. Wet-Chemistry / Solution | Both | Commercial (esp. LMFP) | Precipitate mixed metal-phosphate/oxalate from solution, pH-adjust, dry, calcine | Atomic mixing; uniform composition; key LMFP route; scalable | pH & wastewater control; needs calcination | Mitra Chem (LFP+LMFP); most LMFP producers | Omidi, Babaei & Ataie 2020, Mater. Res. Bull. 125:110807 (via Lu & Zhu 2024 review; link -> review) | doi:10.1557/s43579-024-00644-2 | High
9 | Liquid-phase auto-thermal evaporative (SELPS) | C. Wet-Chemistry / Solution | LFP | Commercial | Accelerant drives a self-heating (auto-thermal) reaction that evaporates solvent to a solid precursor | Proprietary; #2 commercial route by tonnage; nano product | Company-specific; details proprietary | Shenzhen Dynanonic (Defang), ~260-345 kt/yr | Patent US20140239235A1 (assignee: Shenzhen Dynanonic) | Google Patents (verified) | High
10 | Sol-gel | C. Wet-Chemistry / Solution | Both | Lab | Chelate precursors (e.g. citric acid) -> gel, dry, calcine | Molecular mixing; small pure particles; no autoclave | Chelator cost; shrinkage; batch | Research; Dynanonic uses sol-gel for some LMFP | Hu, Doeff et al. 2004, J. Electrochem. Soc. 151:A1279 | doi:10.1149/1.1768546 | High
11 | Hydrothermal | C. Wet-Chemistry / Solution | Both | Commercial (secondary / premium LMFP) | Crystallize LFP directly from aqueous solution in autoclave, 120-220C | Small crystals; facet/morphology control; lower-T | Fe antisite defects (<150C); autoclaves; wastewater; costlier than solid-state | Sud-Chemie (historical); Taiheiyo Cement (LMFP); Epsilon (Moosburg pilot) | Yang, Zavalij & Whittingham 2001, Electrochem. Commun. 3:505 | doi:10.1016/S1388-2481(01)00200-4 | High
12 | Solvothermal | C. Wet-Chemistry / Solution | Both | Lab / Pilot | As hydrothermal but organic solvent (e.g. ethylene glycol) as medium/reductant | Excellent size/shape control; thin platelets | Solvent cost/recovery; safety; waste | Research (favoured for LMFP nano-sizing) | Li et al. 2021, Small Methods (solvothermal LFP) | doi:10.1002/smtd.202100193 | Medium
13 | Supercritical-fluid (supercritical hydrothermal) | C. Wet-Chemistry / Solution | LFP (LMFP shown) | Lab | Nucleate LFP in supercritical water (>374C, >22 MPa), often continuous | Ultrafast; continuous; ultrafine | High-pressure kit; capital cost | Research only | Zhang et al. 2020 review, Ceram. Int. (cites Xu, Lee & Teja 2008, J. Supercrit. Fluids 44:92) | doi:10.1016/j.ceramint.2020.08.105 | Medium
14 | Polyol | C. Wet-Chemistry / Solution | LFP (LMFP shown) | Lab | Reflux precursors in polyol (~320C) acting as solvent + reductant | No autoclave; no inert gas needed; nano particles | High-boiling solvent recovery; batch | Research only | Kim et al. 2012, J. Power Sources (polyol LFP) | ScienceDirect (verified) | Medium
15 | Emulsion drying | C. Wet-Chemistry / Solution | Both | Lab | Emulsify aqueous precursors in oil, dry, calcine -> C-LFP | Fine uniform C-LFP; good rate | Surfactant/oil cost; waste; calcination | Research only | Cho & Chung 2004, J. Power Sources 133:272 | doi:10.1016/j.jpowsour.2004.02.015 | High
16 | Freeze drying (lyophilization) | C. Wet-Chemistry / Solution | Both | Lab | Freeze precursor solution, sublimate -> porous precursor, calcine | Homogeneous; high SSA/porosity | Slow; energy-intensive; batch | Research only | Zhang et al. 2024, Batteries 10:114 (freeze-dry LMFP) | doi:10.3390/batteries10040114 | Medium
17 | Combustion / self-propagating (solution combustion) | C. Wet-Chemistry / Solution | Both | Lab | Ignite fuel (glycine/urea) + nitrate solution; self-sustaining exothermic reaction | Fast; energy-efficient; nanoporous high-SSA | Gas release; phase-purity control; usually post-calcine | Research only | Hsieh et al. 2009, J. Power Sources (glycine combustion LFP/C) | ScienceDirect (verified) | High
18 | Rheological-phase | C. Wet-Chemistry / Solution | LFP (LMFP shown) | Lab | React a solid-liquid paste (rheological body) of precursors, then calcine | Homogeneous solid-liquid contact; fine particles | Niche; little scale-up data | Research only | Xie et al. 2009, Electrochimica Acta (rheological-phase LFP/C) | ScienceDirect (verified) | Low-Med
19 | Ionothermal | C. Wet-Chemistry / Solution | Both | Lab | Synthesize in an ionic liquid as solvent/template (lower T, ~ambient P) | Morphology tuning; negligible vapour pressure | IL cost/recovery; lab-only | Research only | Recham, Armand, Tarascon et al. 2009, Chem. Mater. 21:1096 | doi:10.1021/cm803259x | High
20 | Spray pyrolysis | D. Aerosol / Spray | Both | Lab / Pilot | Atomize precursor into hot zone; droplet -> spherical particle in seconds; + heat-treat | Continuous; spherical; scalable | High T; equipment; often needs post-anneal | Scale-up demonstrated; not a commercial tonnage route | Akao, Yamada, Ogihara & Kodera 2010, Int. J. Chem. Eng. 2010:175914 | doi:10.1155/2010/175914 | Medium
21 | Spray drying (+ calcination) | D. Aerosol / Spray | Both | Commercial (granulation step) | Atomize ball-milled slurry -> spherical secondary particles; then calcine | Excellent tap density/flow; spherical secondaries; industry-standard granulation | Needs upstream milling + downstream firing | Standard step on commercial LFP/LMFP lines | Lu & Zhu 2024, MRS Communications 14:888; Chen et al. 2015, Electrochim. Acta 186:117 | doi:10.1557/s43579-024-00644-2 | High
22 | Ultrasonic spray pyrolysis | D. Aerosol / Spray | Both | Lab | Ultrasonic atomization -> finer uniform droplets -> nano C-LFP | Finer/uniform particles; in-situ carbon | Low throughput | Research only | Yang, Teng & Wu 2006, J. Power Sources 159:307 | doi:10.1016/j.jpowsour.2006.04.113 | High
23 | Flame spray pyrolysis (FSP) | D. Aerosol / Spray | LFP | Lab | Combust atomized precursor in a flame -> phosphate nanoparticles | Very fine; continuous; one-step | Reducing-atmosphere control for Fe2+ hard; phase purity | Research only | Rudin, Wegner & Pratsinis 2011, J. Nanopart. Res. 13:2715 | doi:10.1007/s11051-010-0206-x | Medium
24 | Template-assisted | E. Novel / Hybrid | Both | Lab | Hard/soft templates impose porosity/morphology; template removed | Tailored mesoporosity / high SSA | Template cost/removal; not scalable | Research only | Yu et al. 2009, J. Power Sources (template mesoporous LFP/C) | ScienceDirect (verified) | High
25 | Microwave-hydrothermal | E. Novel / Hybrid | Both | Lab | Hydrothermal crystallization driven by microwave heating (minutes) | Very fast; low-T; phase-pure nanoplates | Penetration/scale limits; batch | Research only | Zhu et al. 2021, J. Mater. Sci. (microwave-hydrothermal LFP) | doi:10.1007/s10853-021-05914-1 | High
26 | Electrospinning | E. Novel / Hybrid | Both | Lab | Electrospin polymer + precursor into nanofibers; pyrolyze -> LFP/C fiber mats | 1D nano; self-standing/flexible electrodes; in-situ C | Very low throughput; polymer cost | Research only | Zhu et al. 2012, J. Solid State Electrochem. (LFP nanofibers) | doi:10.1007/s10008-012-1790-8 | High
27 | Plasma (RF-ICP / microwave-plasma) | E. Novel / Hybrid | LFP | Lab (1 commercial-scale plant in construction) | Vaporize/quench precursors in thermal plasma -> nanospheres; can C-coat in one step | Single-step nano + carbon; fast | Capital/energy; niche | 6K Energy 'UniMelt' microwave-plasma (13 kt plant under construction, TN) | 6K Energy (PlusCAM, DOE grant) + Univ. de Sherbrooke thesis (RF-ICP LFP) | 6kinc.com (verified) | Low-Med
28 | One-Pot (Nano One proprietary) | E. Novel / Hybrid | LFP (NMC/LNMO in R&D) | Pilot | Single reactor: low-cost iron oxide/powder + phosphoric acid + Li; carbothermal; no separate sulfate/pCAM step; no wastewater | Fewer steps; no sodium-sulfate wastewater; cheap Fe feedstock | Scaling from pilot; proprietary | Nano One Materials (Candiac, Quebec, ~2,400 tpa nameplate) | Nano One / Natural Resources Canada (One-Pot LFP) | natural-resources.canada.ca (verified) | High

## Big Categories
Big categories of LFP / LMFP synthesis (the taxonomy)
Analogous to the NMC scheme (solid-state / wet-chemistry co-precipitation / spray pyrolysis) and extended for olivine. Alt. framings: Nekahi 2024 uses 3 families (liquid/solid/molten); Lu & Zhu 2024 use 2 (solid-state vs solution).
Cat. | Category name | What defines it | Methods included | Commercial relevance | NMC analogy
A | Solid-State (dry) family | Dry powders reacted by calcination; no bulk solvent | Conventional solid-state; carbothermal reduction (CTR); mechanochemical / ball-milling; microwave solid-state; molten-salt (flux) | DOMINANT. CTR (via FePO4 precursor) = ~90% of global LFP tonnage. | Solid-state (same family)
B | Melt / Molten-State family | Precursors melted to an ingot, then crushed | Molten-state synthesis (melt casting) | Pilot / historical-commercial (Phostech; JM pilot). Largely superseded. | No direct NMC equivalent
C | Wet-Chemistry / Solution family | Reaction in a liquid medium (aqueous / organic / ionic liquid) | FePO4-precursor precipitation; co-precipitation; liquid-phase SELPS; sol-gel; hydrothermal; solvothermal; supercritical; polyol; emulsion drying; freeze drying; combustion; rheological-phase; ionothermal | Commercial for the FePO4 precursor + LMFP co-precip + Dynanonic SELPS + hydrothermal (minor). Rest are lab. | Wet-chemistry co-precipitation (same family)
D | Aerosol / Spray family | Precursor aerosolized into droplets -> particles | Spray pyrolysis; spray drying (+ calcination); ultrasonic spray; flame spray | Spray DRYING is a standard commercial granulation step. Spray pyrolysis is lab/pilot. | Spray pyrolysis (same family)
E | Novel / Hybrid family | Combine/modify the above, or use exotic energy | Template-assisted; microwave-hydrothermal; electrospinning; plasma (incl. 6K UniMelt); One-Pot (Nano One) | Mostly lab. Emerging pilots: Nano One One-Pot; 6K plasma (plant under construction). | Emerging / novel routes
Bottom line: the commercial LFP workflow is a CHAIN across categories -> C (precipitate FePO4 precursor) -> D (spray-dry with Li + carbon) -> A (carbothermal solid-state calcination). For LMFP, the workhorse is co-precipitation of a Mn-Fe precursor -> spray-dry -> solid-state calcination.

## CAM Producers
Global LFP / LMFP cathode-active-material (CAM) producers
Producers of the cathode POWDER. Cell makers appear only if they make their own CAM. Precursor-only / exited / non-CAM firms are listed (shaded) to prevent confusion. Blank method = not publicly disclosed.
# | Company | Country / region | Makes | Synthesis method (if public) | Capacity / market position | Status | Notes | Source | Conf.
CHINA — active / ramping producers
1 | Hunan Yuneng New Energy (湖南裕能) | China | LFP (+LMFP dev) | Solid-state carbothermal (FePO4 route) | #1 globally ~5 yrs; ~700 kt shipped 2024 (28.8% share); >1 Mt 2025; Spain + Malaysia plants announced | Active | Chief suppliers = CATL & BYD; CATL held ~7% stake | www.adamasintel.com | High
2 | Hubei Wanrun New Energy (湖北万润) | China | LFP (+LMFP) | Solid-state | #2 in 2025 (~375 kt); #3 in 2024; STAR-listed | Active |  | en.hbwanrun.com | High
3 | Shenzhen Dynanonic / Defang (德方纳米) | China | LFP + LMFP | Liquid-phase SELPS (LFP); sol-gel (LMFP) | #3; nano-LFP pioneer; world-first >100 kt LMFP plant (110 kt Qujing 2022); LFP ~345 kt by 2025 | Active | Only major producer NOT using solid-state; patent US20140239235A1 | www.dynanonic.com | High
4 | Jiangsu Lopal / Changzhou Liyuan LBM (龙蟠·常州锂源) | China | LFP (+LMFP dev) | Solid-state | Top-5; ~310 kt (target 600 kt); acquired BTR's LFP business; Indonesia plant | Active | First Chinese LFP-CAM maker to build overseas | en.liyuanen.com | High
5 | Guizhou Anda Technology (贵州安达) | China | LFP | Solid-state (nano) | ~150 kt LFP + iron-phosphate; BSE-listed (2023) | Active | Clients: BYD, CATL, CALB | www.energytrend.com | High
6 | Fulin Precision / Jiangxi Shenghua (富临精工·升华) | China | LFP (+LMFP dev) | High-tap-density LFP (solid-state) | ~300 kt; 128 kt output 2024; CATL-backed (raising stake toward 51%) | Active |  | www.yicaiglobal.com | High
7 | Rongtong Hi-Tech (融通高科) | China | LFP (+LMFP planned) | Solid-state | Top-10 (10th 2024); ~100-145 kt; Reliance-India JV | Active |  | news.metal.com | High
8 | Pulead Technology / Beida Pioneer (北大先行) | China | LFP (+LCO/NCM) |  | Entered top-10 in 2024; early LFP maker (est. 1999, Peking Univ.) | Active | Clients: CATL, ATL; Nano One JDA; Prayon JV | www.energytrend.com | High
9 | Beijing Easpring / Dangsheng (当升科技) | China | LFP + LMFP |  | 300 kt L(M)FP JV w/ Sichuan Shudao (announced); a 'first-four' LMFP investor | Ramping/announced | Core business = NCM | http: | High
10 | Ronbay Technology (容百科技) | China | LMFP (leader) + LFP |  | LMFP co-leader (~80% of H1-2025 shipments w/ Hengchuang); Korea plant (20 kt LMFP) | Active (LMFP) | Core business = high-nickel NCM | en.wikipedia.org | High
11 | XTC New Energy / Xiamen Tungsten (厦钨新能) | China | LFP + LMFP |  | Ya'an LFP/LMFP project (~80 kt planned) | Ramping | Core = LCO/NCM | www.cbinsights.com | High
12 | Gotion High-tech (国轩高科) | China | LFP + LMFP (in-house CAM) | 4th-gen LFP line (route not disclosed) | Own CAM 50 kt -> 200 kt (Hefei/Lujiang); LMFP in Astroinno L600 | Active | Also a cell maker; own CAM since 2007 | www.electrive.com | High
13 | Chongqing Terui (重庆特瑞) | China | LFP (+NCM) |  | ~60 kt (48 lines); CATL supplier since 2021; top-10 | Active |  | http: | High
14 | Wanhua Chemical (万华化学) | China | LFP | Self-developed sintering | Sichuan +120 kt; Shandong 100 kt (~2026); IBU-tec Europe JV | Ramping |  | en.whchem.com | High
15 | LB Group / Lomon Billions (龙佰集团) | China | LFP | TiO2 by-product (ferrous sulfate) integrated | ~200 kt added 2022 | Active | World's largest TiO2 maker diversifying | www.lomonbillions.com | High
16 | CNNC Huayuan Titanium Dioxide (中核钛白) | China | LFP | TiO2 by-product integrated | 500 kt planned (3 phases, ~$1.9 B); acquired Zhaoqing Helin Liye | Ramping/announced |  | www.yicaiglobal.com | High
17 | Hengchuang Nano (恒创纳米) | China | LMFP (pure-play) | Nano, carbon-coat, ion-doping | New entrant (2022); LMFP co-leader ~80% H1-2025; 130 kt planned (Ningxia) | Ramping | Bought Dow's LMFP patents | eu.36kr.com | High
18 | Youshan Technology (优山 — Huayou Cobalt sub.) | China | LFP |  | In EVTank 2024 top-10; supplies LG Chem's Morocco LFP JV | Active |  | www.lgcorp.com | Med-High
19 | Hunan Changyuan Lico (长远锂科) | China | LFP (ramping) + ternary |  | ~120 kt ternary; LFP line since 2023 (~20-30 kt initial) | Ramping (LFP) |  | news.metal.com | Med-High
20 | Yunnan Yuntianhua (云天化) | China | LFP | Phosphate-rock integrated | Lists LiFePO4 CAM (CAS 15365-14-7) | Active |  | www.yunnan-yuntianhua.com | Medium
21 | Yantai Zhuoneng (烟台卓能) | China | LFP |  | Cost-focused ESS/grid LFP | Active | Cited in peer-reviewed review of Chinese LFP makers | link.springer.com | Medium
CHINA — precursor-only / exited / not a CAM maker (flagged)
22 | BTR New Material (贝特瑞) | China | (exited LFP) |  | Sold Tianjin & Jiangsu LFP business to Lopal (2022) | Exited LFP | Now world #1 anode maker + high-nickel NCA | www.btrchina.com | High
23 | Ningbo Shanshan (杉杉股份) | China | Not LFP/LMFP |  | Cathode = LCO/NCM/LMO via BASF-Shanshan JV | Non-LFP | Also top anode maker | www.ssgf.net | High
24 | CNGR Advanced Material (中伟股份) | China | Precursor only |  | Iron-phosphate precursor (~200 kt) + NCM/NCA precursors | Precursor | Finished LFP CAM only in customer qualification | www.cngrgf.com.cn | High
25 | Guizhou Chuanheng (川恒股份) | China | Precursor only |  | Iron-phosphate precursor (CATL JV) | Precursor | Phosphate-chemical firm | news.metal.com | High
26 | Xinyangfeng (新洋丰) | China | Precursor only |  | Iron-phosphate precursor (EVE, Gotion, SVOLT deals) | Precursor |  | faxiangongchang.com | High
CHINA — cell makers (own CAM?)
27 | CATL (宁德时代) | China | Mostly buys (+ equity + JV) |  | Buys chiefly from Yuneng & Dynanonic; 2021 JV w/ Dynanonic for captive LFP | Buys / JV | World's largest LFP cell maker | www.greencarcongress.com | High
28 | BYD (比亚迪) | China | Substantial in-house + buys | Solid-state (per BYD patents) | FinDreams units make LFP in-house for Blade batteries | In-house + buys | Also top shareholder/customer of Yuneng | en.wikipedia.org | Medium
29 | EVE Energy (亿纬锂能) | China | Partial (JV) |  | JV w/ Hunan Zhongke for cathode (~100 kt); largely buys | JV / buys |  | link.springer.com | Medium
30 | CALB (中创新航) | China | No verified in-house CAM |  | Cell maker; buys | Buys |  | link.springer.com | Medium
TAIWAN
31 | Aleees / Advanced Lithium Electrochemistry (立凱電能) | Taiwan | LFP (+LMFP dev) | In-house FePO4 precursor route + solid-state (NOT hydrothermal) | ~30 kt cumulative shipped; producer + major IP LICENSOR | Active | Licenses process (FREYR; Avenira; IFFCO MOU); ICL license discontinued Nov 2025 | www.aleees.com | High
32 | Formosa Lithium Iron Oxide (FEMTC, 台塑鋰鐵) | Taiwan | LFP |  | ~4,800 t/yr; JV of Formosa Plastics + Changs Ascending | Active (modest) | Customers incl. Gotion | http: | High
33 | Changs Ascending Enterprise (長園科技) | Taiwan | LFP | Proprietary 'Li-Fe-P-oxide' | First LFP maker in Taiwan (2001); niche (ESS/UPS) | Active (small) | Licenses tech to FEMTC | www.airitilibrary.com | High
34 | Tatung Fine Chemicals (TFC) | Taiwan | LFP | Was LiFePO4+C licensee (terminated 2017) | Entered Japan ESS market 2012; low-profile since | Uncertain |  | www.greencarcongress.com | Medium
JAPAN
35 | Sumitomo Osaka Cement (住友大阪セメント) | Japan | LFP (historic) | Olivine + carbon-coating (nanoparticle synthesis) | EXITED — LFP business + Vietnam plant transferred to SMM (Feb/May 2022) | Exited | Carbon-coating pioneer | www.smm.co.jp | High
36 | Sumitomo Metal Mining / SMM (住友金属鉱山) | Japan | LFP | Inherited ex-SOC olivine tech | Holds ex-SOC LFP business; large-scale commercial not confirmed | Developing / limited | Core = NCA/NMC; R&D with Nano One | www.smm.co.jp | Medium
37 | Nichia (日亜化学工業) | Japan | LFP (minor) | 'Original synthetic process' | LiFePO4 is a listed catalog cathode; scale small | Active (listed) | Core = NCA/NMC/LCO | www.nichia.co.jp | Medium
38 | Toda Kogyo (戸田工業) | Japan | Precursor only | Iron oxide (for LFP) | Sells iron oxide precursor, not finished LFP/LMFP CAM | Precursor |  | www.todakogyo.co.jp | High
39 | Taiheiyo Cement (太平洋セメント) | Japan | LMFP | Proprietary hydrothermal ('Nanolitia') + nano + carbon-coat | Targeted mass production 2025 (start not confirmed) | Ramping/announced |  | www.mitsui.com | Med-High
40 | Mitsui E&S (三井E&S) | Japan | LFP (historic license) |  | Historical LiFePO4+C license holder; not a current producer | Historical |  | www.greencarcongress.com | Low
SOUTH KOREA — mostly announced / ramping
41 | L&F (via L&F Plus, 엘앤에프) | South Korea | LFP (3rd-gen); LMFP planned |  | Korea's first/only mass producer; Daegu 30 -> 60 kt (2027); US plant w/ Mitra Chem (MP 2028) | Ramping (MP ~Q4 2026) | Samsung SDI 1.6 T KRW deal; SK On supply MOU | www.koreatimes.co.kr | High
42 | POSCO Future M (포스코퓨처엠) | South Korea | LFP; LMFP/LMR dev |  | JV w/ CNGR + FINO — Pohang up to 50 kt, MP 2027 | Announced |  | newsroom.posco.com | High
43 | LG Chem (LG화학) | South Korea | LFP; LMFP planned |  | Morocco 50 kt (w/ Youshan/Huayou), MP target 2026 | Announced | Tennessee plant is NCMA, not LFP | www.lgcorp.com | High
44 | EcoPro BM (에코프로비엠) | South Korea | LFP (pilot) | Precursor-free direct-synthesis R&D | Pilot line ~3 kt; samples from Q2 2025 | Pilot / R&D | With Hyundai/Kia/Hyundai Steel | www.marklines.com | Med-High
NORTH AMERICA
45 | Nano One Materials | Canada (Candiac, QC) | LFP (+NMC/LNMO R&D) | Proprietary 'One-Pot' (single-reactor, carbothermal, no wastewater) | Pilot ~200 tpa; demo target ~800 tpa H1-2027; site nameplate ~2,400 tpa | Pilot + small commercial | Operates ex-Johnson Matthey Candiac plant | nanoone.ca | High
46 | Mitra Chem | USA (Mountain View, CA; planned Muskegon, MI) | LFP + LMFP | Co-precipitation (AI-driven; low-wastewater) | Multi-ton samples; planned MI plant ~15,000 -> 30,000 tpa | Pilot + commercial announced | $125M DOE+Michigan; Saint-Gobain / Sun Chemical partners | www.prnewswire.com | High
47 | 6K Energy | USA (Jackson, TN) | LFP + NMC | UniMelt microwave-plasma | R&D ~400 tpa; 'PlusCAM' 13,000 tpa under construction ($50M DOE) | Construction (pilot producing) |  | www.6kinc.com | High
48 | First Phosphate | Canada (Saguenay, QC) | LFP CAM (+ upstream phosphate) | Not fully public | Pilot; produced LFP CAM & cells from N. American minerals (2025); commercial ~2027 | Pilot / pre-production | Vertically integrated from igneous phosphate | firstphosphate.com | Med-High
49 | Wildcat Discovery Technologies | USA (San Diego; planned Hooks, TX) | LFP (+ high-cap CAM) | High-throughput combinatorial R&D platform | Produced 1 MT LFP w/ offtakes; 15,000 tpa TX plant (JV w/ EnergyX) announced Jun 2026 | Pilot + commercial JV announced |  | www.wildcatdiscovery.com | Med-High
50 | ICL Group | USA (St. Louis, MO) | LFP | Licensed Aleees process | Was $400M, 30,000 tpa | DEFUNCT / cancelled | Discontinued Nov 2025 after DOE pulled $197M; also killed Spain JV w/ Dynanonic | www.sec.gov | High
51 | LG Chem — Clarksville, TN | USA | NCMA (NOT LFP) |  | Cathode plant, but nickel-based, not LFP | Not LFP | Listed to prevent confusion | www.prnewswire.com | High
52 | Lithium Werks | USA/China (defunct in West) | (historic LFP) | Carbothermal (ex-A123 'Nanophosphate') | Successor to A123 industrial + Valence; assets sold to Reliance (2022) | Historical | No current Western CAM | lithiumwerks.com | High
EUROPE
53 | IBU-tec | Germany (Weimar; Bitterfeld-Wolfen) | LFP (LMFP in dev) | Proprietary spray-calcination / rotary kiln | Weimar >3,000 tpa now; Bitterfeld 15,000 tpa (PowerCo 10-yr offtake), ops ~2028 | Producing + construction | 'No Chinese tech', ~half the energy | www.chemeurope.com | High
54 | Integrals Power | UK (Milton Keynes) | LFP + LMFP (high-Mn ~80%) | Proprietary patented (precursor-free) | Pilot 20 tpa; scaling to 100 tpa demo; engineering for 1,000 tpa (DRIVE35) | Pilot producing |  | batterytechassociation.org | High
55 | Epsilon Advanced Materials | Germany (Moosburg, ex-JM) | LFP + LMFP | Hydrothermal (Moosburg pilot line) | Germany pilot/qualification | Pilot (Germany) | Bought Moosburg tech center from Johnson Matthey (2024) | www.businesswire.com | High
56 | BASF | Germany (Weimar, toll-made by IBU-tec) | LFP ('HED') | Proprietary (licensed LiFePO4+C) | ~3,000 tpa Weimar plant (launched 2014) | Historical / limited | Strategic focus shifted to NCM; current LFP output unclear | www.basf.com | Low-Med
57 | Prayon | Belgium (Engis) | LFP | Sublicensed process; JV w/ Pulead | Small; JV-based | Producing (small) / uncertain |  | www.prayon.com | Low-Med
58 | Johnson Matthey | UK/Canada/Germany | (exited LFP) | Ran solid-state + hydrothermal at Candiac | EXITED battery materials (announced Nov 2021) | Exited | Candiac -> Nano One; Moosburg -> Epsilon | matthey.com | High
INDIA
59 | Epsilon Advanced Materials (India) | India (Karnataka) | LFP + LMFP | Hydrothermal | India plant planned 30,000 tpa by 2027 -> 100,000 by 2030 | Commercial announced | Same group as Moosburg (Germany) tech center | www.pv-magazine-india.com | High
60 | Altmin | India (Hyderabad; Divitipalli, Telangana) | LFP CAM | Solid-state (ARCI collaboration) | Pilot ~100 kg/day producing; giga-factory 20,000+ tpa announced | Pilot + commercial announced |  | evreporter.com | High
61 | Reliance New Energy | India (Jamnagar) | LFP (via acquired IP) | Carbothermal (ex-Lithium Werks method) | Bought Lithium Werks assets (2022): 219 LFP patents + China plant | Announced / building | Own merchant LFP-CAM output not yet confirmed | lithiumwerks.com | Medium
AUSTRALIA & REST OF WORLD
62 | VSPC (Livium; ex-Lithium Australia) | Australia (Brisbane) | LFP + LMFP | Proprietary hybrid solid-state + solution-phase | Pilot producing; 250 tpa demo plant ($30M ARENA grant) | Pilot + demo announced |  | arena.gov.au | High
63 | Avenira | Australia (Darwin, NT) | LFP CAM | Licensed Aleees process | Phase 1 ~10,000 tpa (-> 30k -> 100k); integrated w/ Wonarah phosphate | Announced | Timelines extended | avenira.com | Medium
64 | FREYR / T1 Energy | Finland (Vaasa, planned) | LFP CAM | Licensed Aleees process | Finland CAM 30,000 tpa (EUR 122M EU grant) | Announced (US defunct) | US Georgia plant abandoned (solar pivot, Feb 2025) | battery-news.de | Medium
65 | Morocco LFP cluster (Chinese-invested) | Morocco | LFP |  | LG Chem-Youshan/Huayou JV ~50,000 tpa by 2026; BTR & others; >$700M pledged | Construction | Geographically ex-East-Asia but Chinese-owned | www.greencarcongress.com | Med-High

## Patent & Licensing
LFP patent & licensing history (context for who could make LFP, when)
Explains the 2022-2023 'patent cliff' that opened royalty-free LFP production in the West.
# | Date | Event | Entities | Source
1 | 1996-97 | Discovery of LiFePO4 olivine cathode (Padhi, Nanjundaswamy & Goodenough) | Univ. of Texas at Austin | iopscience.iop.org
2 | 1997+ | Foundational LFP composition/use patents US 5,910,382 & US 6,514,640 | Board of Regents, Univ. of Texas System | patents.google.com
3 | Late 1990s-2001 | Carbon-coating (LiFePO4+C) breakthrough — made LFP commercially viable | Michel Armand (CNRS), Hydro-Quebec (IREQ), Univ. de Montreal | patents.google.com
4 | 2001->2008 | UT/Hydro-Quebec v. NTT trade-secret suit; settled — NTT paid US$30M, cross-license | UT Austin, Hydro-Quebec, NTT | www.sec.gov
5 | 2001-03 | Phostech Lithium founded (UdeM scientists); first commercial LFP license (2003) | Phostech / UdeM / Hydro-Quebec | chemanager-online.com
6 | 2005 | Sud-Chemie acquires majority of Phostech; builds 2,400 tpa Candiac plant | Sud-Chemie / Phostech | cen.acs.org
7 | Jul 2011 | LiFePO4+C Licensing AG patent pool created (Switzerland) to issue sublicenses | Hydro-Quebec, UdeM, CNRS + Sud-Chemie | www.greencarcongress.com
8 | 2011 (sublicensees) | Early sublicensees: Sumitomo Osaka Cement, Mitsui E&S, Tatung, Aleees, BASF, Prayon | LiFePO4+C Licensing AG | www.greencarcongress.com
9 | Oct 2011 | A123 Systems settles with Hydro-Quebec & UT (cross-license) | A123, Hydro-Quebec, UT | www.greencarcongress.com
10 | Jun-Jul 2012 | Valence Technology settles (no payment), then files Chapter 11 | Valence, Hydro-Quebec, UT | en.wikipedia.org
11 | 2012 | Clariant acquires Sud-Chemie | Clariant / Sud-Chemie | cen.acs.org
12 | Oct 2012 -> Jan 2013 | A123 Systems bankruptcy; assets bought by Wanxiang (US$256.6M) | A123, Wanxiang | en.wikipedia.org
13 | 2014-15 | Johnson Matthey buys Clariant's LFP business (~US$75M): Candiac + Moosburg + IP | Johnson Matthey <- Clariant | www.greencarcongress.com
14 | 2018 | Lithium Werks formed; acquires Valence + A123 industrial (incl. Changzhou, China) | Lithium Werks | lithiumwerks.com
15 | Nov 2021-2022 | Johnson Matthey exits battery materials; LFP Candiac -> Nano One | Johnson Matthey | matthey.com
16 | Mar 2022 | Reliance New Energy acquires Lithium Werks assets (US$61M): 219 LFP patents + China plant | Reliance <- Lithium Werks | lithiumwerks.com
17 | ~end 2022 | 'LFP PATENT CLIFF' — key foundational LFP patents expire, opening royalty-free Western production | (patent pool) | www.shoosmiths.com
18 | Feb 2024 | Epsilon (EAM) buys the Moosburg, Germany LFP/LMFP tech center from Johnson Matthey | Epsilon <- Johnson Matthey | www.businesswire.com

## Key References
Key references (backbone reviews + foundational papers)
Full method-specific citations are on the 'Synthesis Methods' sheet. The three reviews below are the backbone (open access where noted).
# | Type | Citation | Link
1 | Review (backbone) | Nekahi, Kumar M.R., Xia, Deng & Zaghib (2024). Sustainable LiFePO4 and LiMnxFe1-xPO4 cathode materials... from mine to chassis. Materials Science & Engineering R: Reports 159:100797. (open access) | doi:10.1016/j.mser.2024.100797
2 | Review (backbone) | Lu & Zhu (2024). Status and prospects of lithium iron phosphate manufacturing in the lithium battery industry. MRS Communications 14:888-899. (open access) | doi:10.1557/s43579-024-00644-2
3 | Review (backbone) | Wijareni, Karunawan, Ichlas, Sumboja & Mubarok (2025). Recent advances in synthesis and fabrication of LiFePO4 cathode materials: a comprehensive review. Ionics. | doi:10.1007/s11581-025-06460-5
4 | Review (industry) | MDPI Batteries (2024). Recent Advances in Lithium Iron Phosphate Battery Technology. Batteries 10(12):424. | www.mdpi.com/2313-0105/10/12/424
5 | Foundational | Padhi, Nanjundaswamy & Goodenough (1997). Phospho-olivines as positive-electrode materials. J. Electrochem. Soc. 144:1188. | doi:10.1149/1.1837571
6 | Foundational | Yang, Zavalij & Whittingham (2001). Hydrothermal synthesis of lithium iron phosphate. Electrochem. Commun. 3:505. | doi:10.1016/S1388-2481(01)00200-4
7 | LMFP scale-up | Ling et al. (2025). From Lab to Plant: Technical Barriers in Scaling Up LiMnyFe1-yPO4 Production. Adv. Energy Mater. (existence verified; paywalled). | doi:10.1002/aenm.202502720
8 | Commercial context | Blois (2023). Lithium iron phosphate comes to America. C&EN 101(4). (Phostech/Sud-Chemie/JM/Nano One/Aleees history) | cen.acs.org/energy/energy-storage-/Lithi
9 | Commercial context | Mitsui MGSSI (2023). LMFP report — confirms Taiheiyo hydrothermal 'Nanolitia' & solid-phase dominance (Dynanonic liquid-phase exception). | www.mitsui.com/mgssi/en/report/detail/__
10 | Market data | EVTank / SMM (2024-2025). China LFP cathode shipments & producer rankings. | news.metal.com/newscontent/103135433